## Sheet1
Category | Material | Chemical Constituents in Weight % | Additional processing information of specimens | Specimen type | Test machine | Loading frequency | Loading paths | Loading method | Samples | Ref
Stainless Steel | 1Cr–18Ni–9T | C (0.065); Mn (1.34); Si (0.95); S (0.03); P (0.03); Ni (8.74); Cr (17.54) and Ti (0.41) | The base material is solution-treated. | Tubular specimens | Instron 8800 | Not specified | U1, U2, S1 | Strain controlled | 14 | Chen, X., An, K., & Kim, K. S. (2004). Low‐cycle fatigue of 1Cr–18Ni–9Ti stainless steel and related weld metal under axial, torsional and 90 out‐of‐phase loading. Fatigue & Fracture of Engineering Materials & Structures, 27(6), 439-448.
| S347 | C < 0.08; Mn < 2; Si < 1; P < 0.045; S < 0.03; Cr (17-20); Ni (9-13); Nb < 1.1; Fe (Balance) | The specimens were rolled after drilling but before turning the outer surface. The drill-hole of the aluminium specimens was shot peened. | Tubular specimens | A servohydraulic loading device | 2 Hz | U1, U2, P1, S1, S3 | Strain controlled | 19 | Hoffmeyer, J., Döring, R., Seeger, T., & Vormwald, M. (2006). Deformation behaviour, short crack growth and fatigue livesunder multiaxial nonproportional loading. International journal of fatigue, 28(5-6), 508-520.
| X5CrNi18-10 | Not specified | Austenitic stainless steel, soft annealed. | Tubular specimens | Instron 8874 | 0.1 - 2 Hz | U1,U2,P1,S1,SF12,SF13,SF15,SF16,SF19 | Strain controlled | 63 | Pejkowski, Ł., & Skibicki, D. (2019). Stress-strain response and fatigue life of four metallic materials under asynchronous loadings: Experimental observations. International Journal of Fatigue, 128, 105202.
| AISI 316L | Not specified | Not specified. | Tubular specimens | MTS Model 809 | 0.1 Hz | U1,U2,P1,S1,S3 | Strain controlled | 25 | Feng, E. S., Wang, X. G., & Jiang, C. (2019). A new multiaxial fatigue model for life prediction based on energy dissipation evaluation. International Journal of Fatigue, 122, 1-8.
| 304 stainless steel | Cr (19.2); Ni (10.8); Mn (1.6); Si (0.40); P<0.01; C (0.057); S (0.023) | Specimen surfaces were polished to a 0.3 micron finish to achieve specimen uniformity. | Tubular specimens | A two post axial servo-hydraulic test frame with a 90 kN load cell. | Not specified | U1,U2,P1,S1,B1,B2 | Strain controlled | 8 | Jones, D., & Kurath, P. (1988). Cyclic Fatigue Damage Characteristics Observed for Simple Loadings Extended to Multiaxial Life Prediction (NASA Contractor Report 182126). University of Illinois: Urbana, IL, USA.
| Stainless steel 410 alloy | Cr (12.1); C (0.11); Fe (86.7); P (0.018); Mn (0.7); Si (0.33); S (0.002) | By honing and polishing both the inner and outer surfaces of the samples, an average roughness of 0.16 μm was achieved. | Tubular specimens | Instron 8874 |  | P1, S1 | Strain controlled | 14 | Albinmousa, J., Adinoyi, M. J., & Merah, N. (2021). Multiaxial low-cycle-fatigue of stainless steel 410 alloy under proportional and non-proportional loading. International Journal of Pressure Vessels and Piping, 192, 104393.
Aluminum Alloy | 7075 T651-Al | Not specified | 1. Not specified. 2. Cold-rolled. | 1. Hourglass specimens 2. Tubular specimens | 1. Not specified 2. Instron 8800 | 1. 5-30 Hz 2. 0.2-7 Hz | U1, U2, P1,S1,SF12,SF14 | 1. Stress Controlled, 2. Strain controlled | 95 | 1. Karolczuk, A., Kluger, K., & Palin-Luc, T. (2021). Fatigue failure probability estimation of the 7075-T651 aluminum alloy under multiaxial loading based on the life-dependent material parameters concept. International Journal of Fatigue, 147, 106174. 2. Zhao, T., & Jiang, Y. (2008). Fatigue of 7075-T651 aluminum alloy. InternationAl journal of fatigue, 30(5), 834-849.
| 2024 T3-Al | Not specified | Specimens were fully polished, inside and out, to eliminate any influence of machining marks. | Tubular specimens | A closed loop servo-hydraulic axial-torsion load frame | Not specified | U1, U2, P1, S1, L8, T4 | Stress Controlled, Strain controlled | 36 | Gates, N. R., & Fatemi, A. (2017). On the consideration of normal and shear stress interaction in multiaxial fatigue damage analysis. International Journal of Fatigue, 100, 322-336.
| 2198-T8 Al–Li | Cu (2.90-3.50); Li (0.80-1.10); Si≤0.08; Fe≤0.01; Mn≤0.50; Mg (0.25-0.80); Zn≤0.35; Ag (0.10-0.50); Zr (0.04-0.18) | Not specified. | Tubular specimens | SDN100/1000 electro-hydraulic servo testing machine | 5 Hz | U1, U2, P1, S1, S3 | Stress Controlled | 21 | Su, W., & Zhu, H. M. (2022). Multiaxial fatigue behavior of a 2198-T8 Al–Li alloy under proportional and nonproportional loading. Materials Testing, 64(11), 1572-1585.
| 6061-T6 | Mg (1.0); Si (0.6); Cu (0.25); Cr (0.25); Fe (0.7); Mn (0.15); Zn (0.25); Ti (0.15) | The base material is cold rolled in one direction. The surface of the specimens was polished successively with finer grits to a mirror-like finish. | Cylindrical specimens | Instron 1322 | Not specified | U1, U2, P1 | Strain controlled | 16 | Lin, H., Nayeb‐Hashemi, H., & Pelloux, R. M. (1993). A multiaxial fatigue damage model for orthotropic materials under proportional loading. Fatigue & Fracture of Engineering Materials & Structures, 16(7), 723-742.
| 6082-T6 | Zn (0.20); Cu (0.1); Ti (0.10); Cr (0.25); Fe (0.5); Mn (0.5/0.9); Mg (0.8/1.0); Si (0.9/1.1) | The specimen was machined in a CNC lathe and its 50mm long gauge length surface was successively polished down to a 6-fAm diamond compound to obtain a mirror-like finish. | Cylindrical specimens | Two hydraulic actuators | 4 Hz | U1, U2, P1, S3 | Stress Controlled | 44 | Susmel, L., & Petrone, N. (2003). Multiaxial fatigue life estimations for 6082-T6 cylindrical specimens under in-phase and out-of-phase biaxial loadings. In European Structural Integrity Society (Vol. 31, pp. 83-104). Elsevier.
| LY12CZ | Cu (4.34); Mg (1.48); Mn (0.77); Fe (0.29); Si < 0.15; Zn < 0.1; Ni < 0.05 | Not specified. | Tubular specimens | MTS858 | 10 Hz | U1, U2, P1, S1, S3 | Stress Controlled | 14 | Wang, Y. Y., & Yao, W. X. (2006). A multiaxial fatigue criterion for various metallic materials under proportional and nonproportional loading. International Journal of fatigue, 28(4), 401-408.
| Al5083 | Not specified | The outer surface of the tubular specimen was polished with an emery paper of grade 1000 and the inner surface was roller-burnished to ensure crack initiation on the outer surface. | Tubular specimens | A servohydraulic loading device | < 2 Hz | P1, S1, S3, T1, SF12, SF20, B1 | Strain controlled | 7 | Hoffmeyer, J., Döring, R., Seeger, T., & Vormwald, M. (2006). Deformation behaviour, short crack growth and fatigue livesunder multiaxial nonproportional loading. International journal of fatigue, 28(5-6), 508-520.
| PA38-T6 | Not specified | Solution heat-treated and artificially aged. | Tubular specimens | Instron 8874 | 0.1 - 2 Hz | U1,U2,P1,S1,SF12,SF13,SF15,SF17,SF19 | Strain controlled | 64 | Pejkowski, Ł., & Skibicki, D. (2019). Stress-strain response and fatigue life of four metallic materials under asynchronous loadings: Experimental observations. International Journal of Fatigue, 128, 105202.
Titanium Alloy | CP-Ti | Fe (0.05); C (0.01); H (0.002); N (0.01); O (0.13); Ti (balance) | The base material plate was made by rolling. The fatigue specimens were cut in the rolling direction. Prior to the fatigue tests, all specimens were ground and polished using metallographic abrasive paper and a grinding rod to exclude the effect of both outer and inner surface roughness. | Tubular specimens | MTS 809 | 1 Hz | P1 | Strain controlled | 16 | Ma, T. H., Chang, L., Guo, S., Kong, L. R., He, X. H., & Zhou, C. Y. (2020). Comparison of multiaxial low cycle fatigue behavior of CP-Ti under strain-controlled mode at different multiaxial strain ratios. International Journal of Fatigue, 140, 105818.
| TC4 | Al (6.4); V (4.1); Fe (0.2); C (0.01); N (0.01); H (0.002); O (0.16); Ti (Balance) | The material was subjected to the following heat treatment: 730 °C for 1.5 h and then air cooling. | Tubular specimens | MTS 809 | 0.5-1.0 Hz | U1, U2, P1, S1, S3 | Strain controlled | 38 | Wu, Z. R., Hu, X. T., & Song, Y. D. (2014). Multiaxial fatigue life prediction for titanium alloy TC4 under proportional and nonproportional loading. International Journal of Fatigue, 59, 170-175.
| Pure Ti | Fe (0.02); Si (0.01); Al (0.45); Ti (Balance) | The inside of the tubular specimens was honed and the outside gauge section of tubular specimens were carefully polished to a near to mirror surface finish. The polished surfaces were carefully examined to ensure complete removal of achining marks within the gauge section. | Tubular specimens | A closed-loop mechanical drive axial–torsion load frame | 0.03 Hz | U1,U2,P1,S1,S3 | Strain controlled | 12 | Wu, Z. R., Hu, X. T., & Song, Y. D. (2014). Multiaxial fatigue life prediction for titanium alloy TC4 under proportional and nonproportional loading. International Journal of Fatigue, 59, 170-175.
| BT9 | Fe (0.081); C (0.06); Si (0.3); Mo (3.4); N (0.018); Al (6.5); Zr (1.58); H (0.006); Ti (Balance) | The inside of the tubular specimens was honed and the outside gauge section of tubular specimens were carefully polished to a near to mirror surface finish. The polished surfaces were carefully examined to ensure complete removal of achining marks within the gauge section. | Tubular specimens | A closed-loop mechanical drive axial–torsion load frame | 0.03 Hz | U1,U2,P1,S1 | Strain controlled | 6 | Wu, Z. R., Hu, X. T., & Song, Y. D. (2014). Multiaxial fatigue life prediction for titanium alloy TC4 under proportional and nonproportional loading. International Journal of Fatigue, 59, 170-175.
Magnesium alloy | AZ61A | Al (6.5); Zn (0.95); Mn (0.325); Si (0.1); Cu (0.05); Fe (0.005); Ni (0.005); Mg (Balance); Impurities (0.3) | No heat treatment was made on the material before the test. Before testing, the outer surface of the gage section was finely polished using sanding paper with grit numbers starting from 600 to 1200. | Tubular specimens | Instron Servohydraulic tension–torsion load frame | Not specified | U1, U2, L8, P1, S1 | Strain controlled | 47 | Yu, Q., Zhang, J., Jiang, Y., & Li, Q. (2011). Multiaxial fatigue of extruded AZ61A magnesium alloy. International Journal of Fatigue, 33(3), 437-447.
| Extruded AZ31B | Al (2.5-3.5); Zn (0.7-1.3); Mn (0.2); Si (0.3); Cu (0.05); Ni (0.005); Fe (0.005); Mg (Balance) | Thin-walled tubular testing specimens were machined from the base material rod along its extrusion direction. | Tubular specimens | Instron A servo-hydraulic tension–torsion load frame | 0.1-5 Hz | U1, U2, P1, S1 | Strain controlled | 37 | Xiong, Y., Yu, Q., & Jiang, Y. (2012). Multiaxial fatigue of extruded AZ31B magnesium alloy. Materials Science and Engineering: A, 546, 119-128.
| Extruded ZK60 | Mg (93.7); Zn (5.45); Zr (0.58); Others (0.27) | Samples were cut from extruded bars with a diameter of a 150 mm and a length of 1000 mm. The extruded bar was T5 heat‐treated by heating it to 150°C for 24 hours, followed by air cooling. | Tubular specimens | Instron 8874 | Not specified | U1, U2, P1, S1 | Strain controlled | 14 | Albinmousa, J., Adinoyi, M. J., & Merah, N. (2019). Multiaxial fatigue of extruded ZK60 magnesium alloy. Fatigue & Fracture of Engineering Materials & Structures, 42(10), 2276-2289.
Carbon and Alloy Steel | 5% chrome work roll steel | C (0.88); Si (0.33); Mn (0.35); P (0.009); S (0.001); Ni (0.11); Cr (4.97); Mo (0.41); Cu (0.33) | The specimens were machined from forged material that has undergone electrical remelting and spheroidizing. Prior to heat treatment initial machining was done such that the diameters at the gage section and at the grip area were 0.5 mm larger than the final dimension. The pecimen was then austenized at 980 °C for 20 min and oil quenched at 60 °C. Then, the specimen was tempered for 3 h at 130 °C and cooled in air. | Solid specimens with a round crosssection | Axial–torsional servo-hydraulic Instron machine | 0.5 - 5 Hz | U1, U2, T2 | Stress Controlled | 42 | Kim, K. S., Nam, K. M., Kwak, G. J., & Hwang, S. M. (2004). A fatigue life model for 5% chrome work roll steel under multiaxial loading. International journal of fatigue, 26(7), 683-689.
| S45C | C (0.427); Si (0.023); Mn (0.734); P (0.018); S (0.004); Cu (0.131); Al (0.025); Ni (0.042); Cr (0.037); Mo (0.005); Ti (0.002) | Base material was hot-rolled, air-cooled bar stock. | Tubular specimens | Closed-loop servo-hydraulic MTS axial-torsional material testing system | 0.5 - 1 Hz | U1, U2, U3, P1, P3, S1, S3, B1, R1, R2 | Strain controlled | 41 | Kim, K. S., Park, J. C., & Lee, J. W. (1999). Multiaxial fatigue under variable amplitude loads. Journal of Engineering Materials and Technology, 121(3), 268-293.
| 30CrMnSiA | C (0.30); Si (0.97); Mn (0.93); P (0.019); S (0.01); Ni (0.32); Cr (0.93); Cu (0.13) | Not specified. | Tubular specimens | MTS 809 | 10 Hz | U2, P1, S1, S3, S12 | Stress Controlled | 8 | Cheng Z. (2010). Fatigue Life Prediction of Structures in HCF Region under Complex Stress Field (in Chinese) (Doctoral dissertation, Nanjing: Nanjing University of Aeronautics and Astronautics).
| Q235b | C (0.13); Si (0.032); Mn (0.43); P (0.028); S (0.022); Nb (0.003); Alt (0.004); V (0.006); Cev (0.37) | Made from hot-rolled steel sheets. The thin-walled tube specimen is processed by turning and grinding, while the inner hole processing goes through drilling, silver wire cutting, and grinding processes. | Tubular specimens | MTS809-250KN | 1 Hz | U1,U2,P1,S1,S3,T1,T2 | Strain controlled | 38 | Zhang X. (2013). Research on multiaxial low-cycle fatigue and life evaluation for Q235 steel (Master's thesis, Nanning: Guangxi University).
| HRB335 | C (0.21); Si (0.48); Mn (1.16); P (0.022); S (0.023); As (0.025); Ceq (0.41); V (0.006); Cev (0.37) | Made of hot-rolled ribbed secondary threaded steel bars, the ribs are removed and processed into thin-walled cylindrical specimens. | Tubular specimens | MTS809-250KN | 1 Hz | U1,U2,S1,T1,TF | Strain controlled | 23 | Gang, Z. (2015). Evaluation of multiaxial low-cycle fatigue life prediction model (Master's thesis, Nanning: Guangxi University).
| E235 | Not specified | Non-alloy quality steel, normalized. | Tubular specimens | Instron 8874 | 0.1 - 2 Hz | U1,U2,P1,S1,SF12,SF14,SF15,SF18 | Strain controlled | 55 | Pejkowski, Ł., & Skibicki, D. (2019). Stress-strain response and fatigue life of four metallic materials under asynchronous loadings: Experimental observations. International Journal of Fatigue, 128, 105202.
| E355 | Not specified | Non-alloy quality steel, normalized. | Tubular specimens | Instron 8874 | 0.1 - 2 Hz | U1,U2,P1,S1,SF12,SF14,SF15,SF16,SF19 | Strain controlled | 59 | Pejkowski, Ł., & Skibicki, D. (2019). Stress-strain response and fatigue life of four metallic materials under asynchronous loadings: Experimental observations. International Journal of Fatigue, 128, 105202.
| SA 333 Gr.6 | C (0.14); Mn (0.9); Si (0.25); P (0.016); S (0.018); Cr (0.08); Ni (0.05); N (0.01); Fe (balance) | Not specified. | Tubular specimens | A servo hydraulic tension–torsion machine | Not specified | U1,U2,P1,S1,B1,T1,T2 | Strain controlled | 43 | Arora, P., Gupta, S. K., Bhasin, V., Singh, R. K., Sivaprasad, S., & Tarafder, S. (2016). Testing and assessment of fatigue life prediction models for Indian PHWRs piping material under multi-axial load cycling. International Journal of Fatigue, 85, 98-113.
| 45# | C (0.44); Si (0.28); Mn (0.66); S (0.014); P (0.02); Ni (0.03); Cr (0.05); Cu (0.14) | After processing the bar into a blank, normalize it. Heat treatment process: Heat to 850 °C, hold for 50 minutes, and then air cool. The test piece is a thin-walled tube. | Tubular specimens | MTS809 | 0.08 Hz | U1,U2,L2,S1,S2,S3,S4,S5,S6,S7,S8,S9,S10,S11,S12 | Strain controlled | 21 | Shang D, & Wang D. (2007). Multiaxial fatigue strength(in Chinese). Science Press.
| S460N | Not specified | The outer surface of the tubular specimen was polished with an emery paper of grade 1000 and the inner surface was roller-burnished to ensure crack initiation on the outer surface. | Tubular specimens | Not specified | 2 Hz | U3,P1,S1,S3,S7, B1,T1,SF12,SF20,L1,L3,L8,L9, L10 | Strain controlled | 39 | Jiang, Y., Hertel, O., & Vormwald, M. (2007). An experimental evaluation of three critical plane multiaxial fatigue criteria. International Journal of Fatigue, 29(8), 1490-1502.
| 16MnR | C (0.203); Mn (1.535); 0.236; S<0.01; P (0.009); Ni (0.003); Cr (0.008); V (0.003); Cu (0.01); Ti (0.002); Co (0.004); Al (0.035); Nb (0.039); Zr (0.001); Bi (0.003); Zn (0.002); La (0.001); Fe (Balance) | The testing specimens were taken from a hot rolled plate with a thickness of 35 mm. No additional heat treatment was made before the fabrication of the testing specimens. | Tubular specimens | Instron hydraulic tension-torsion load frame | 0.1 - 10 Hz | S11,P1,L6,L7 | Strain controlled | 15 | Gao, Z., Zhao, T., Wang, X., & Jiang, Y. (2009). Multiaxial fatigue of 16MnR steel. Journal of Pressure Vessel Technology, 131(2), 021403.
| 1045HR | C (0.44); Mn (0.70); P (0.019); S (0.046); Si (0.23); Ni (0.03); Cr (0.05); Mo (nil); Cu (0.03); Al (0.05); B (0.0002); V (0.002); Nb (0.008); Pb (0.005); Ti (0.002) | The base material used was hot-rolled 1045 steel in the normalized condition.The interior of each specimen had a honed surface and the outer surface was finely polished with successively finer grit to a mirror-like surface. Final polishing was done with 0.5 pm alumina. | Tubular specimens | Servo-controlled closed-loop axial-torsional machine | 0.1 - 3 Hz | P1,S1,S6,S12 | Strain controlled | 28 | Fatemi, A., & Socie, D. F. (1988). A critical plane approach to multiaxial fatigue damage including out‐of‐phase loading. Fatigue & Fracture of Engineering materials & structures, 11(3), 149-165.
| Mild Steel | C (49); N (2); Mn (188); Ni (20); Cr (13); Si (9); Cu (13); Al (64); P (14); S (17) | An annealing treatment was applied at 1000°C for half an hour under argon, followed by furnace cooling. Tubular specimens were mechanically polished and then electropolished. | Tubular specimens | A servo-hydraulic tension–torsion machine | Not specified | P1,S1,S3 | Strain controlled | 10 | Doquet, V., & Pineau, A. (1991, December). Multiaxial low-cycle fatigue behaviour of a mild steel. In Third International Conference on Biaxial/Multiaxial Fatigue (pp. 81-101). MEP.
| SM45C | C (0.48); Si (0.29); Mn (0.68); P (0.021); Ni (0.14); Cr (0.18); Cu (0.13) | Not specified. | Cantilever type specimens | Not specified | 20 Hz |  | Stress Controlled | 17 | Lee, S. B. (1985). A criterion for fully reversed out-of-phase torsion and bending. In Multiaxial fatigue. ASTM International.
| SNCM630 | C (0.32); Si (0.25); Mn (0.45); S (0.017); P (0.013); Ni (2.52); Cr (2.54); Mo (0.51); Cu (0.18) | The material was held at 900°C for 30 min and oil-quenched. It was then tempered at 600°C in the furnace for 30 min and air-cooled. | Tubular specimens | MTS | 0.5 - 2 Hz | U1,U3,P1,P3,S1,B1,T1,T2,T3,R1,R2,R3 | Strain controlled | 17 | Han, C., Chen, X., & Kim, K. S. (2002). Evaluation of multiaxial fatigue criteria under irregular loading. International Journal of Fatigue, 24(9), 913-922.
Copper Alloy | CuZn37 | Cu (62-64); Pb (Max 0.1); Fe (Max 0.1); Ni ( Max 0.3); Zn (Balance) | The test specimens have been made of cold rolled brass in as-delivered condition. | Tubular specimens | Instron 8874 | 0.25 Hz | U1, U2, P1, S1, SF12, SF20, T1, T5 | Strain controlled | 69 | Skibicki, D., & Pejkowski, Ł. (2017). Low-cycle multiaxial fatigue behaviour and fatigue life prediction for CuZn37 brass using the stress-strain models. International Journal of Fatigue, 102, 18-36.
Nickel-Based Alloy | GH4169 (At 650°C) | C (0.07); Cr (20.00); Ni (53.00); Co (0.70); Mo (3.00); Al (0.50); Ti (1.00); Fe (Balance); Nb (5.10); B (0.01); Mg (0.01); Mn (0.30); Si (0.32); P (0.01); S (0.01); Cu (0.28); Ca (0.01); Pb (0.00) | Heat-treatment conditions were 970 °C for 60 min, air cooling to 720 ◦C for 8 h, furnace cooling to 620 ◦C for 8 h (cooling rate of 50 ◦C/h), and finally air cooling. | Tubular specimens | MTS809-250KN | 0.05 Hz, 0.01 Hz, and 0.133 Hz. | P1, S1, S3 | Strain controlled | 6 | Shang, D. G., Sun, G. Q., Chen, J. H., Cai, N., & Yan, C. L. (2006). Multiaxial fatigue behavior of Ni-based superalloy GH4169 at 650° C. Materials Science and Engineering: A, 432(1-2), 231-238.
| Hayes 188 (At 760°C) | S (<0.002); B (0.002); P (0.012); C (0.10); Si (0.40); La (0.034); Mn (0.75); Fe (1.24); W (13.95); Cr (21.84); Ni (22.43); Co (Balance) | Hot rolled, centerless ground, and solution annealed. | Tubular specimens | A servohydraulic axial-torsional test system | 0.1 Hz | U1, U2 | Strain controlled | 14 | Bonacuse, P. J., & Kalluri, S. (1995). Elevated temperature axial and torsional fatigue behavior of Haynes 188. Journal of Engineering Materials and Technology, 117(2), 191-199.
| Inconel 718 | Not specified | Not specified. | Tubular specimens | MTS Model 809 | Not specified | P1,L1,L2,L3,L4,L5 | Strain controlled | 12 | Socie D. F., Shield T. W. (1984). Mean stress effects in biaxial fatigue of Inconel 718. Journal of Engineering Materials and Technology, 106(3), 227-232.
1167